## Stranding
Stranding
رقم T.D.S | Conductor Type | Resistance (MAX.) | Conductor Dimension | Conductor Size | construction | construction Flexible | Material 1 | Material Weight 1 | Material 2 | Material Weight 2 | lay | size | construction | units
0001-6 | Circular-Stranded | 12.1 | 1.56 | 1.5 | 7X0.52 | [6 empty] | 10 | 74x0.40mm | 5X(12X0.4) + 1X(13X0.4)
0002-6 | Circular-Stranded | 12.1 | 1.56 | 1.5 | 7X0.52 | [6 empty] | 16 | 119x0.40mm | 4X(28X0.40mm) + 1X(7X0.40mm) | Bunched
0003-6 | Circular-Stranded | 12.1 | 1.56 | 1.5 | 7X0.52 | [6 empty] | 25 | 175x0.40mm | 6X(28X0.4mm) + 1X(7X0.40mm) | Sector 60˚
0004-6 | Circular-Stranded | 12.1 | 1.56 | 1.5 | 7X0.52 | [6 empty] | 35 | 252x0.40mm | 9X(28X0.4mm) | Sector 72˚
0005-8 | Circular-Stranded | 12.1 | 1.56 | 1.5 | 7X0.52 | [6 empty] | 50 | 364x0.40mm | 13X(28X0.40mm) | Sector 90˚
0006-6 | Circular-Stranded | 7.41 | 2.01 | 2.5 | 7X0.67 | [6 empty] | 70 | 350x0.50mm | 12X(28X0.50mm) + 1X(14X0.50mm) | Sector 120˚
0007-6 | Circular-Stranded | 7.41 | 2.01 | 2.5 | 7X0.67 | [6 empty] | 95 | 448x0.50mm | 16X(28X0.50mm) | Sector 180˚
0008-6 | Circular-Stranded | 7.41 | 2.01 | 2.5 | 7X0.67 | [6 empty] | 120 | 574x0.50mm | 20X(28X0.50mm) + 1X(14X0.50mm) | Compacted
0009-6 | Circular-Stranded | 7.41 | 2.01 | 2.5 | 7X0.67 | [6 empty] | 150 | 714x0.50mm | 17X(42X0.50mm) | Cercular
0010-6 | Circular-Stranded | 7.41 | 2.01 | 2.5 | 7X0.67 | [6 empty] | 185 | 868x0.50mm | 20X(42X0.50mm) + 1X(28X0.50mm) | Flexible
0011-6 | [11 empty] | 240 | 1134x0.50mm | 27X(42X0.50mm)
0012-6 | [11 empty] | 300 | 1414x0.50mm | 33X(42X0.50mm) + 1X(28X0.50mm)
0013-6 | [11 empty] | 400 | 1834x0.50mm | 43x(42x0.50mm) + 1X(28X0.50mm)
0014-6 | [11 empty] | 500 | 2380x0.50mm | 56X(42X0.50mm) + 1X(28X0.50mm)
0015-6 | [11 empty] | 630 | 2254x0.60mm | 53X(42X0.6) + 1X(28X0.6mm)
0016-5
0017-5
0018-5
0019-5
0020-5
0021-6
0022-6
0023-6
0024-7
0025-6
0026-6
0027-6
0028-6
0029-6
0030-6
0031-4
0032-4
0033-4
0034-3
0035-3
0036-5
0037-5
0038-5
0039-4
0040-4
0041-3
0042-2
0043-5
0044-4
0045-4
0046-3
0047-6
0048-6
0049-5
0050-6
0051-6
0052-5
0053-5
0054-5
0055-5
0056-5
0057-5
0058-6
0059-5
0060-5
0061-2
0062-7
0063-6
0064-7
0065-6
0066-6
0067-6
0068-6
0069-6
0070-3
0071-3
0072
0073
0074-3
0075-1
0076-3
0077-3
0078-3
0079-3
0080-2
0081-4
0082-4
0083-4
0084-4
0085-4
0086-4
0087-4
0088-3
0089-4
0090-5
0091-5
0092-2
0093-5
0094-5
0095-5
0096-5
0097-5
0098-5
0099-4
0100-4
0101-4
0102-4
0103-4
0104-4
0105-4
0106-3
0107-5
0108-5
0109-5
0110-4
0111-2
0112-1
0113
0114-1
0115
0116-1
0117-1
0118-1
0119-2
0120-2
0121
0122
0123
0124-2
0125
0126-1
0127-1
0128-1
0129-5
0130-5
0131-4
0132-4
0133-2
0134-3
0135-4
0136-4
0137-4
0138
0139-1
0140-1
0141-1
0142
0143
0144
0145-4
0146-4
0147-4
0148-4
0149-3
0150-3
0151-3
0152-2
0153-3
0154-5
0155-3
0156-2
0157-3
0158-2
0159-3
0160-3
0161-3
0162-3
0163
0164-1
0165-3
0166
0167-3
0168-3
0169-2
0170-1
0171-3
0172-3
0173-3
0174-2
0175-3
0176
0177-1
0178-3
0179
0180-6
0181-2
0182
0183-4
0184
0185
0186
0187-4
0188-3
0189
0190
0191
0192
0193-2
0194-4
0195-1
0196-2
0197-1
0198
0199
0200-3
0201-3
0202-1
0203-1
0204-1
0205
0206-1
0207
0208-1
0209
0210
0211-3
0212-1
0213
0214
0215
0216
0217
0218
0219-1
0220-3
0221
0222-1
0223
0224
0225
0226-1
0227
0228
0229
0230
0231
0232
0233
0234
0235
0236
0237
0238
0239
0240
0241
0242
0243
0244
0245
0246
0247
0248
0249
0250
0251
0252-1
0253-1
0254-1
0255-1
0256-1
0257
0258-3
0259-3
0260-3
0261-3
0262
0263-2
0264-4
0265-4
0266-1
0267-2
0268-4
0269-4
0270-4
0271-2
0272
0273-1
0274-1
0275-3
0276-3
0277-3
0278-3
0279-2
0280-4
0281-4
0282-3
0283
0284
0285-4
0286-2
0287-3
0288-2
0289-2
0290
0291
0292
0293
0294
0295
0296
0297
0298
0299
0300
0301
0302
0303
0304-1
0305-1
0306
0307-3
0308
0309
0310
0311
0312-1
0313-2
0314-1
0315-1
0316-2
0317-4
0318-2
0319-1
0320
0321
0322
0323-3
0324-2
0325
0326-5
0327-5
0328-2
0329-4
0330
0331
0332-2
0333
0334
0335
0336
0337
0338
0339
0340
0341
0342
0343-2
0344-1
0345-1
0346
0347
0348-1
0349
0350
0351-1
0352-2
0353-2
0354-1
0355-3
0356-2
0357-1
0358-3
0359
0360-1
0361
0362
0363-1
0364-2
0365
0366
0367-2
0368
0369-2
0370
0371
0372-1
0373
0374-2
0375
0376
0377
0378
0379
0380
0381
0382
0383
0384
0385
0386
0387
0388
0389-2
0390-3
0391
0392
0393
0394
0395-1
0396-2
0397-1
0398-1
0399
0400-1
0401-1
0402-2
0403
0404-1
0405
0406-1
0407-1
0408-1
0409
0410-2
0411
0412-1
0413-2
0414-1
0415
0416-2
0417-1
0418-1
0419-3
0420
0421
0422
0423
0424
0425-2
0426-2
0427-2
0428-2
0429-2
0430
0431
0432
0433-1
0434-1
0435
0436
0437
0438
0439
0440
0441-1
0442
0443-1
0444-1
0445-1
0446-2
0447-2
0448
0449-2
0450
0451
0452
0453-1
0454-2
0455-1
0456
0457
0458
0459
0460-1
0461-1
0462-1
0463
0464
0465-1
0466-1
0467-1
0468-1
0469-2
0470-2
0471-2
0472-2
0473-1
0474
0475-3
0476
0477
0478-1
0479
0480
0481-1
0482-2
0483-1
0484
0485
0486
0487
0488
0489
0490
0491
0492
0493
0494
0495
0496-2
0497-1
0498-1
0499
0500
0501
0502
0503
0504
0505
0506
0507
0508
0509
0510
0511
0512
0513
0514
0515
0516
0517-1
0518-1
0519
0520
0521
0522
0523
0524-1
0525-1
0526-1
0527
0528
0529-2
0530
0531-1
0532
0533
0534-1
0535-1
0536
0537-1
0538
0539
0540-1
0541-1
0542-1
0543-4
0544-1
0545
0546
0547-1
0548
0549
0550-1
0551
0552
0553
0554
0555
0556
0557
0558
0559
0560
0561
0562
0563
0564
0565
0566
0567
0568
0569
0570
0571-2
0572
0573
0574
0575-1
0576
0577
0578
0579
0580
0581
0582
0583
0584
0585
0586
0587
0588
0589
0590
0591
0592
0593
0594
0595
0596
0597
0598
0599
0600
0601-1
0602
0603
0604
0605
0606
0607
0608
0609
0610
0611
0612
0613
0614
0615
0616
0617
0618
0619
0620
0621
0622
0623
0624
0625
0626
0627
0628
0629
0630
0631
0632
0633
0634
0635
0636
0637
0638
0639
0640
0641
0642
0643
0644
0645
0646
0647
0648
0649
0650
0651
0652
0653
0654
0655
0656
0657
0658
0659
0660
0661
0662
0663
0664
0665
0666
0667
0668
0669
0670
0671
0672
0673
0674
0675
0676
0677
0678
0679
0680
0681
0682
0683
0684
0685
0686
0687
0688
0689
0690
0691
0692
0693
0694
0695
0696
0697
0698
0699
0700
0701
0702
0703
0704
0705
0706
0707
0708
0709
0710
0711
0712
0713
0714
0715
0716
0717
0718
0719
0720
0721
0722
0723
0724
0725
0726
0727
0728
0729
0730
0731
0732
0733
0734
0735
0736
0737
0738
0739
0740
0741-1
0742
0743
0744
0745
0746
0747
0748
0749
0750
0751
0752
0753
0754
0755
0756
0757
0758
0759
0760
0761
0762
0763
0764
0765
0766
0767
0768
0769
0770
0771
0772
0773
0774
0775
0776
0777
0778
0779
0780
0781
0782
0783
0784
0785
0786
0787
0788
0789
0790
0791
0792
0793
0794
0795
0796
0797
0798
0799
0800
0801
0802
0803
0804
0805
0806
0807
0808
0809
0810
0811
0812
0813
0814
0815
0816
0817
0818
0819
0820
0821
0822
0823
0824
0825
0826
0827
0828
0829
0830
0831
0832
0833
0834
0835
0836
0837
0838
0839
0840
0841
0842
0843
0844
0845
0846
0847
0848
0849
0850
0851
0852
0853
0854
0855
0856
0857
0858
0859
0860
0861
0862
0863
0864
0865
0866
0867
0868
0869
0870
0871
0872
0873
0874
0875
0876
0877
0878
0879
0880
0881
0882
0883
0884
0885
0886
0887
0888
0889
0890
0891
0892
0893
0894
0895
0896
0897
0898
0899
0900
0901
0902
0903
0904
0905
0906
0907
0908
0909
0910
0911
0912
0913
0914
0915
0916
0917
0918
0919
0920
0921
0922
0923
0924
0925
0926
0927
0928
0929
0930
0931
0932
0933
0934
0935
0936
0937
0938
0939
0940
0941
0942
0943
0944
0945
0946
0947
0948
0949
0950
0951
0952
0953
0954
0955
0956
0957
0958
0959
0960
0961
0962
0963
0964
0965
0966
0967
0968
0969
0970
0971
0972
0973
0974
0975
0976
0977
0978
0979
0980
0981
0982
0983
0984
0985
0986
0987
0988
0989
0990
0991
0992
0993
0994
0995
0996
0997
0998
0999
عودة

## Drawing (2)
Drawing
رقم T.D.S | Cable Type | Cable SIZE | DESCRIPTION | VOLT | Conductor Type | Size | Material Code | Wire Diameter | Conductor Weight | Column1 | Column2
0001-6 | NYAM | 1 X 1.5 | CU / PVC | 450/750 V | Stranded | 1.5 | CR04 | 1.8 | 13.1
0002-6 | NYAM | 1 X 1.5 | CU / PVC | 450/750 V | Stranded | 1.5 | CR04 | 1.8 | 13.1
0003-6 | NYAM | 1 X 1.5 | CU / PVC | 450/750 V | Stranded | 1.5 | CR04 | 1.8 | 13.1
0004-6 | NYAM | 1 X 1.5 | CU / PVC | 450/750 V | Stranded | 1.5 | CR04 | 1.8 | 13.1
0005-8 | NYAM | 1 X 1.5 | CU / PVC | 450/750 V | Stranded | 1.5 | CR04 | 1.8 | 13.1
0006-6 | NYAM | 1 x 2.5 | CU / PVC | 450/750 V | Stranded | 2.5 | CR04 | 1.8 | 21.5
0007-6 | NYAM | 1 x 2.5 | CU / PVC | 450/750 V | Stranded | 2.5 | CR04 | 1.8 | 21.5
0008-6 | NYAM | 1 x 2.5 | CU / PVC | 450/750 V | Stranded | 2.5 | CR04 | 1.8 | 21.5
0009-6 | NYAM | 1 x 2.5 | CU / PVC | 450/750 V | Stranded | 2.5 | CR04 | 1.8 | 21.5
0010-6 | NYAM | 1 x 2.5 | CU / PVC | 450/750 V | Stranded | 2.5 | CR04 | 1.8 | 21.5
0011-6 | NYAM | 1 x 4 | CU / PVC | 450/750 V | Stranded | 4 | CR04 | 1.8 | 34.5
0012-6 | NYAM | 1 x 4 | CU / PVC | 450/750 V | Stranded | 4 | CR04 | 1.8 | 34.5
0013-6 | NYAM | 1 x 4 | CU / PVC | 450/750 V | Stranded | 4 | CR04 | 1.8 | 34.5
0014-6 | NYAM | 1 x 4 | CU / PVC | 450/750 V | Stranded | 4 | CR04 | 1.8 | 34.5
0015-6 | NYAM | 1 x 4 | CU / PVC | 450/750 V | Stranded | 4 | CR04 | 1.8 | 34.5
0016-5 | NYAM | 1 x 6 | CU / PVC | 450/750 V | Stranded | 6 | CR04 | 1.8 | 51.5
0017-5 | NYAM | 1 x 6 | CU / PVC | 450/750 V | Stranded | 6 | CR04 | 1.8 | 51.5
0018-5 | NYAM | 1 x 6 | CU / PVC | 450/750 V | Stranded | 6 | CR04 | 1.8 | 51.5
0019-5 | NYAM | 1 x 6 | CU / PVC | 450/750 V | Stranded | 6 | CR04 | 1.8 | 51.5
0020-5 | NYAM | 1 x 6 | CU / PVC | 450/750 V | Stranded | 6 | CR04 | 1.8 | 51.5
0021-6 | NYAF | 1 X 1.5 | CU / PVC | 450/750 V | Flexible | 1.5 | CR04 | 1.8 | 12.25
0022-6
0023-6
0024-7
0025-6
0026-6
0027-6
0028-6
0029-6
0030-6
0031-4
0032-4
0033-4
0034-3
0035-3
0036-5
0037-5
0038-5
0039-4
0040-4
0041-3
0042-2
0043-5
0044-4
0045-4
0046-3
0047-6
0048-6
0049-5
0050-6
0051-6
0052-5
0053-5
0054-5
0055-5
0056-5
0057-5
0058-6
0059-5
0060-5
0061-2
0062-7
0063-6
0064-7
0065-6
0066-6
0067-6
0068-6
0069-6
0070-3
0071-3
0072
0073
0074-3
0075-1
0076-3
0077-3
0078-3
0079-3
0080-2
0081-4
0082-4
0083-4
0084-4
0085-4
0086-4
0087-4
0088-3
0089-4
0090-5
0091-5
0092-2
0093-5
0094-5
0095-5
0096-5
0097-5
0098-5
0099-4
0100-4
0101-4
0102-4
0103-4
0104-4
0105-4
0106-3
0107-5
0108-5
0109-5
0110-4
0111-2
0112-1
0113
0114-1
0115
0116-1
0117-1
0118-1
0119-2
0120-2
0121
0122
0123
0124-2
0125
0126-1
0127-1
0128-1
0129-5
0130-5
0131-4
0132-4
0133-2
0134-3
0135-4
0136-4
0137-4
0138
0139-1
0140-1
0141-1
0142
0143
0144
0145-4
0146-4
0147-4
0148-4
0149-3
0150-3
0151-3
0152-2
0153-3
0154-5
0155-3
0156-2
0157-3
0158-2
0159-3
0160-3
0161-3
0162-3
0163
0164-1
0165-3
0166
0167-3
0168-3
0169-2
0170-1
0171-3
0172-3
0173-3
0174-2
0175-3
0176
0177-1
0178-3
0179
0180-6
0181-2
0182
0183-4
0184
0185
0186
0187-4
0188-3
0189
0190
0191
0192
0193-2
0194-4
0195-1
0196-2
0197-1
0198
0199
0200-3
0201-3
0202-1
0203-1
0204-1
0205
0206-1
0207
0208-1
0209
0210
0211-3
0212-1
0213
0214
0215
0216
0217
0218
0219-1
0220-3
0221
0222-1
0223
0224
0225
0226-1
0227
0228
0229
0230
0231
0232
0233
0234
0235
0236
0237
0238
0239
0240
0241
0242
0243
0244
0245
0246
0247
0248
0249
0250
0251
0252-1
0253-1
0254-1
0255-1
0256-1
0257
0258-3
0259-3
0260-3
0261-3
0262
0263-2
0264-4
0265-4
0266-1
0267-2
0268-4
0269-4
0270-4
0271-2
0272
0273-1
0274-1
0275-3
0276-3
0277-3
0278-3
0279-2
0280-4
0281-4
0282-3
0283
0284
0285-4
0286-2
0287-3
0288-2
0289-2
0290
0291
0292
0293
0294
0295
0296
0297
0298
0299
0300
0301
0302
0303
0304-1
0305-1
0306
0307-3
0308
0309
0310
0311
0312-1
0313-2
0314-1
0315-1
0316-2
0317-4
0318-2
0319-1
0320
0321
0322
0323-3
0324-2
0325
0326-5
0327-5
0328-2
0329-4
0330
0331
0332-2
0333
0334
0335
0336
0337
0338
0339
0340
0341
0342
0343-2
0344-1
0345-1
0346
0347
0348-1
0349
0350
0351-1
0352-2
0353-2
0354-1
0355-3
0356-2
0357-1
0358-3
0359
0360-1
0361
0362
0363-1
0364-2
0365
0366
0367-2
0368
0369-2
0370
0371
0372-1
0373
0374-2
0375
0376
0377
0378
0379
0380
0381
0382
0383
0384
0385
0386
0387
0388
0389-2
0390-3
0391
0392
0393
0394
0395-1
0396-2
0397-1
0398-1
0399
0400-1
0401-1
0402-2
0403
0404-1
0405
0406-1
0407-1
0408-1
0409
0410-2
0411
0412-1
0413-2
0414-1
0415
0416-2
0417-1
0418-1
0419-3
0420
0421
0422
0423
0424
0425-2
0426-2
0427-2
0428-2
0429-2
0430
0431
0432
0433-1
0434-1
0435
0436
0437
0438
0439
0440
0441-1
0442
0443-1
0444-1
0445-1
0446-2
0447-2
0448
0449-2
0450
0451
0452
0453-1
0454-2
0455-1
0456
0457
0458
0459
0460-1
0461-1
0462-1
0463
0464
0465-1
0466-1
0467-1
0468-1
0469-2
0470-2
0471-2
0472-2
0473-1
0474
0475-3
0476
0477
0478-1
0479
0480
0481-1
0482-2
0483-1
0484
0485
0486
0487
0488
0489
0490
0491
0492
0493
0494
0495
0496-2
0497-1
0498-1
0499
0500
0501
0502
0503
0504
0505
0506
0507
0508
0509
0510
0511
0512
0513
0514
0515
0516
0517-1
0518-1
0519
0520
0521
0522
0523
0524-1
0525-1
0526-1
0527
0528
0529-2
0530
0531-1
0532
0533
0534-1
0535-1
0536
0537-1
0538
0539
0540-1
0541-1
0542-1
0543-4
0544-1
0545
0546
0547-1
0548
0549
0550-1
0551
0552
0553
0554
0555
0556
0557
0558
0559
0560
0561
0562
0563
0564
0565
0566
0567
0568
0569
0570
0571-2
0572
0573
0574
0575-1
0576
0577
0578
0579
0580
0581
0582
0583
0584
0585
0586
0587
0588
0589
0590
0591
0592
0593
0594
0595
0596
0597
0598
0599
0600
0601-1
0602
0603
0604
0605
0606
0607
0608
0609
0610
0611
0612
0613
0614
0615
0616
0617
0618
0619
0620
0621
0622
0623
0624
0625
0626
0627
0628
0629
0630
0631
0632
0633
0634
0635
0636
0637
0638
0639
0640
0641
0642
0643
0644
0645
0646
0647
0648
0649
0650
0651
0652
0653
0654
0655
0656
0657
0658
0659
0660
0661
0662
0663
0664
0665
0666
0667
0668
0669
0670
0671
0672
0673
0674
0675
0676
0677
0678
0679
0680
0681
0682
0683
0684
0685
0686
0687
0688
0689
0690
0691
0692
0693
0694
0695
0696
0697
0698
0699
0700
0701
0702
0703
0704
0705
0706
0707
0708
0709
0710
0711
0712
0713
0714
0715
0716
0717
0718
0719
0720
0721
0722
0723
0724
0725
0726
0727
0728
0729
0730
0731
0732
0733
0734
0735
0736
0737
0738
0739
0740
0741-1
0742
0743
0744
0745
0746
0747
0748
0749
0750
0751
0752
0753
0754
0755
0756
0757
0758
0759
0760
0761
0762
0763
0764
0765
0766
0767
0768
0769
0770
0771
0772
0773
0774
0775
0776
0777
0778
0779
0780
0781
0782
0783
0784
0785
0786
0787
0788
0789
0790
0791
0792
0793
0794
0795
0796
0797
0798
0799
0800
0801
0802
0803
0804
0805
0806
0807
0808
0809
0810
0811
0812
0813
0814
0815
0816
0817
0818
0819
0820
0821
0822
0823
0824
0825
0826
0827
0828
0829
0830
0831
0832
0833
0834
0835
0836
0837
0838
0839
0840
0841
0842
0843
0844
0845
0846
0847
0848
0849
0850
0851
0852
0853
0854
0855
0856
0857
0858
0859
0860
0861
0862
0863
0864
0865
0866
0867
0868
0869
0870
0871
0872
0873
0874
0875
0876
0877
0878
0879
0880
0881
0882
0883
0884
0885
0886
0887
0888
0889
0890
0891
0892
0893
0894
0895
0896
0897
0898
0899
0900
0901
0902
0903
0904
0905
0906
0907
0908
0909
0910
0911
0912
0913
0914
0915
0916
0917
0918
0919
0920
0921
0922
0923
0924
0925
0926
0927
0928
0929
0930
0931
0932
0933
0934
0935
0936
0937
0938
0939
0940
0941
0942
0943
0944
0945
0946
0947
0948
0949
0950
0951
0952
0953
0954
0955
0956
0957
0958
0959
0960
0961
0962
0963
0964
0965
0966
0967
0968
0969
0970
0971
0972
0973
0974
0975
0976
0977
0978
0979
0980
0981
0982
0983
0984
0985
0986
0987
0988
0989
0990
0991
0992
0993
0994
0995
0996
0997
0998
0999
1000
1001
1002
عودة

## Drawing
Drawing
رقم T.D.S | Cable Type | Cable SIZE | DESCRIPTION | VOLT | Conductor Type | Size | Material Code | Wire Diameter | Conductor Weight | Column1 | Column2
0001-6 | NYAM | 1 X 1.5 | CU / PVC | 450/750 V | Stranded | 1.5 | CR04 | 1.8 | 13.1
0002-6 | NYAM | 1 X 1.5 | CU / PVC | 450/750 V | Stranded | 1.5 | CR04 | 1.8 | 13.1
0003-6 | NYAM | 1 X 1.5 | CU / PVC | 450/750 V | Stranded | 1.5 | CR04 | 1.8 | 13.1
0004-6 | NYAM | 1 X 1.5 | CU / PVC | 450/750 V | Stranded | 1.5 | CR04 | 1.8 | 13.1
0005-8 | NYAM | 1 X 1.5 | CU / PVC | 450/750 V | Stranded | 1.5 | CR04 | 1.8 | 13.1
0006-6 | NYAM | 1 x 2.5 | CU / PVC | 450/750 V | Stranded | 2.5 | CR04 | 1.8 | 21.5
0007-6 | NYAM | 1 x 2.5 | CU / PVC | 450/750 V | Stranded | 2.5 | CR04 | 1.8 | 21.5
0008-6 | NYAM | 1 x 2.5 | CU / PVC | 450/750 V | Stranded | 2.5 | CR04 | 1.8 | 21.5
0009-6 | NYAM | 1 x 2.5 | CU / PVC | 450/750 V | Stranded | 2.5 | CR04 | 1.8 | 21.5
0010-6 | NYAM | 1 x 2.5 | CU / PVC | 450/750 V | Stranded | 2.5 | CR04 | 1.8 | 21.5
0011-6 | NYAM | 1 x 4 | CU / PVC | 450/750 V | Stranded | 4 | CR04 | 1.8 | 34.5
0012-6 | NYAM | 1 x 4 | CU / PVC | 450/750 V | Stranded | 4 | CR04 | 1.8 | 34.5
0013-6 | NYAM | 1 x 4 | CU / PVC | 450/750 V | Stranded | 4 | CR04 | 1.8 | 34.5
0014-6 | NYAM | 1 x 4 | CU / PVC | 450/750 V | Stranded | 4 | CR04 | 1.8 | 34.5
0015-6 | NYAM | 1 x 4 | CU / PVC | 450/750 V | Stranded | 4 | CR04 | 1.8 | 34.5
0016-5 | NYAM | 1 x 6 | CU / PVC | 450/750 V | Stranded | 6 | CR04 | 1.8 | 51.5
0017-5 | NYAM | 1 x 6 | CU / PVC | 450/750 V | Stranded | 6 | CR04 | 1.8 | 51.5
0018-5 | NYAM | 1 x 6 | CU / PVC | 450/750 V | Stranded | 6 | CR04 | 1.8 | 51.5
0019-5 | NYAM | 1 x 6 | CU / PVC | 450/750 V | Stranded | 6 | CR04 | 1.8 | 51.5
0020-5 | NYAM | 1 x 6 | CU / PVC | 450/750 V | Stranded | 6 | CR04 | 1.8 | 51.5
0021-6 | NYAF | 1 X 1.5 | CU / PVC | 450/750 V | Flexible | 1.5 | CR04 | 1.8 | 12.25
0022-6
0023-6
0024-7
0025-6
0026-6
0027-6
0028-6
0029-6
0030-6
0031-4
0032-4
0033-4
0034-3
0035-3
0036-5
0037-5
0038-5
0039-4
0040-4
0041-3
0042-2
0043-5
0044-4
0045-4
0046-3
0047-6
0048-6
0049-5
0050-6
0051-6
0052-5
0053-5
0054-5
0055-5
0056-5
0057-5
0058-6
0059-5
0060-5
0061-2
0062-7
0063-6
0064-7
0065-6
0066-6
0067-6
0068-6
0069-6
0070-3
0071-3
0072
0073
0074-3
0075-1
0076-3
0077-3
0078-3
0079-3
0080-2
0081-4
0082-4
0083-4
0084-4
0085-4
0086-4
0087-4
0088-3
0089-4
0090-5
0091-5
0092-2
0093-5
0094-5
0095-5
0096-5
0097-5
0098-5
0099-4
0100-4
0101-4
0102-4
0103-4
0104-4
0105-4
0106-3
0107-5
0108-5
0109-5
0110-4
0111-2
0112-1
0113
0114-1
0115
0116-1
0117-1
0118-1
0119-2
0120-2
0121
0122
0123
0124-2
0125
0126-1
0127-1
0128-1
0129-5
0130-5
0131-4
0132-4
0133-2
0134-3
0135-4
0136-4
0137-4
0138
0139-1
0140-1
0141-1
0142
0143
0144
0145-4
0146-4
0147-4
0148-4
0149-3
0150-3
0151-3
0152-2
0153-3
0154-5
0155-3
0156-2
0157-3
0158-2
0159-3
0160-3
0161-3
0162-3
0163
0164-1
0165-3
0166
0167-3
0168-3
0169-2
0170-1
0171-3
0172-3
0173-3
0174-2
0175-3
0176
0177-1
0178-3
0179
0180-6
0181-2
0182
0183-4
0184
0185
0186
0187-4
0188-3
0189
0190
0191
0192
0193-2
0194-4
0195-1
0196-2
0197-1
0198
0199
0200-3
0201-3
0202-1
0203-1
0204-1
0205
0206-1
0207
0208-1
0209
0210
0211-3
0212-1
0213
0214
0215
0216
0217
0218
0219-1
0220-3
0221
0222-1
0223
0224
0225
0226-1
0227
0228
0229
0230
0231
0232
0233
0234
0235
0236
0237
0238
0239
0240
0241
0242
0243
0244
0245
0246
0247
0248
0249
0250
0251
0252-1
0253-1
0254-1
0255-1
0256-1
0257
0258-3
0259-3
0260-3
0261-3
0262
0263-2
0264-4
0265-4
0266-1
0267-2
0268-4
0269-4
0270-4
0271-2
0272
0273-1
0274-1
0275-3
0276-3
0277-3
0278-3
0279-2
0280-4
0281-4
0282-3
0283
0284
0285-4
0286-2
0287-3
0288-2
0289-2
0290
0291
0292
0293
0294
0295
0296
0297
0298
0299
0300
0301
0302
0303
0304-1
0305-1
0306
0307-3
0308
0309
0310
0311
0312-1
0313-2
0314-1
0315-1
0316-2
0317-4
0318-2
0319-1
0320
0321
0322
0323-3
0324-2
0325
0326-5
0327-5
0328-2
0329-4
0330
0331
0332-2
0333
0334
0335
0336
0337
0338
0339
0340
0341
0342
0343-2
0344-1
0345-1
0346
0347
0348-1
0349
0350
0351-1
0352-2
0353-2
0354-1
0355-3
0356-2
0357-1
0358-3
0359
0360-1
0361
0362
0363-1
0364-2
0365
0366
0367-2
0368
0369-2
0370
0371
0372-1
0373
0374-2
0375
0376
0377
0378
0379
0380
0381
0382
0383
0384
0385
0386
0387
0388
0389-2
0390-3
0391
0392
0393
0394
0395-1
0396-2
0397-1
0398-1
0399
0400-1
0401-1
0402-2
0403
0404-1
0405
0406-1
0407-1
0408-1
0409
0410-2
0411
0412-1
0413-2
0414-1
0415
0416-2
0417-1
0418-1
0419-3
0420
0421
0422
0423
0424
0425-2
0426-2
0427-2
0428-2
0429-2
0430
0431
0432
0433-1
0434-1
0435
0436
0437
0438
0439
0440
0441-1
0442
0443-1
0444-1
0445-1
0446-2
0447-2
0448
0449-2
0450
0451
0452
0453-1
0454-2
0455-1
0456
0457
0458
0459
0460-1
0461-1
0462-1
0463
0464
0465-1
0466-1
0467-1
0468-1
0469-2
0470-2
0471-2
0472-2
0473-1
0474
0475-3
0476
0477
0478-1
0479
0480
0481-1
0482-2
0483-1
0484
0485
0486
0487
0488
0489
0490
0491
0492
0493
0494
0495
0496-2
0497-1
0498-1
0499
0500
0501
0502
0503
0504
0505
0506
0507
0508
0509
0510
0511
0512
0513
0514
0515
0516
0517-1
0518-1
0519
0520
0521
0522
0523
0524-1
0525-1
0526-1
0527
0528
0529-2
0530
0531-1
0532
0533
0534-1
0535-1
0536
0537-1
0538
0539
0540-1
0541-1
0542-1
0543-4
0544-1
0545
0546
0547-1
0548
0549
0550-1
0551
0552
0553
0554
0555
0556
0557
0558
0559
0560
0561
0562
0563
0564
0565
0566
0567
0568
0569
0570
0571-2
0572
0573
0574
0575-1
0576
0577
0578
0579
0580
0581
0582
0583
0584
0585
0586
0587
0588
0589
0590
0591
0592
0593
0594
0595
0596
0597
0598
0599
0600
0601-1
0602
0603
0604
0605
0606
0607
0608
0609
0610
0611
0612
0613
0614
0615
0616
0617
0618
0619
0620
0621
0622
0623
0624
0625
0626
0627
0628
0629
0630
0631
0632
0633
0634
0635
0636
0637
0638
0639
0640
0641
0642
0643
0644
0645
0646
0647
0648
0649
0650
0651
0652
0653
0654
0655
0656
0657
0658
0659
0660
0661
0662
0663
0664
0665
0666
0667
0668
0669
0670
0671
0672
0673
0674
0675
0676
0677
0678
0679
0680
0681
0682
0683
0684
0685
0686
0687
0688
0689
0690
0691
0692
0693
0694
0695
0696
0697
0698
0699
0700
0701
0702
0703
0704
0705
0706
0707
0708
0709
0710
0711
0712
0713
0714
0715
0716
0717
0718
0719
0720
0721
0722
0723
0724
0725
0726
0727
0728
0729
0730
0731
0732
0733
0734
0735
0736
0737
0738
0739
0740
0741-1
0742
0743
0744
0745
0746
0747
0748
0749
0750
0751
0752
0753
0754
0755
0756
0757
0758
0759
0760
0761
0762
0763
0764
0765
0766
0767
0768
0769
0770
0771
0772
0773
0774
0775
0776
0777
0778
0779
0780
0781
0782
0783
0784
0785
0786
0787
0788
0789
0790
0791
0792
0793
0794
0795
0796
0797
0798
0799
0800
0801
0802
0803
0804
0805
0806
0807
0808
0809
0810
0811
0812
0813
0814
0815
0816
0817
0818
0819
0820
0821
0822
0823
0824
0825
0826
0827
0828
0829
0830
0831
0832
0833
0834
0835
0836
0837
0838
0839
0840
0841
0842
0843
0844
0845
0846
0847
0848
0849
0850
0851
0852
0853
0854
0855
0856
0857
0858
0859
0860
0861
0862
0863
0864
0865
0866
0867
0868
0869
0870
0871
0872
0873
0874
0875
0876
0877
0878
0879
0880
0881
0882
0883
0884
0885
0886
0887
0888
0889
0890
0891
0892
0893
0894
0895
0896
0897
0898
0899
0900
0901
0902
0903
0904
0905
0906
0907
0908
0909
0910
0911
0912
0913
0914
0915
0916
0917
0918
0919
0920
0921
0922
0923
0924
0925
0926
0927
0928
0929
0930
0931
0932
0933
0934
0935
0936
0937
0938
0939
0940
0941
0942
0943
0944
0945
0946
0947
0948
0949
0950
0951
0952
0953
0954
0955
0956
0957
0958
0959
0960
0961
0962
0963
0964
0965
0966
0967
0968
0969
0970
0971
0972
0973
0974
0975
0976
0977
0978
0979
0980
0981
0982
0983
0984
0985
0986
0987
0988
0989
0990
0991
0992
0993
0994
0995
0996
0997
0998
0999
1000
1001
1002
عودة

## DATA
Job Order N.O | Customer Name | Finish Qty. KM | TDS No | Cable Size | Color | Standar length | سماحية كامل الأمر | سماحية البكر | اسم العميل | طول العميل | طول المستودع
عودة