{"text_format":"1","workbook":"xlsx","n_sheets":1,"sheets":["AS 400"],"not_rendered":{"charts":0,"images":4,"macros":1,"external_links":0,"defined_names":7,"comments":0,"pivot_tables":0},"unopened":[],"bounds":{"document_bytes":16777216,"sheet_cells":100000,"rows_first":2000,"rows_last":500,"rows_between":2000,"halvings":0,"cell_chars":16384,"cell_head_chars":4096},"cells_cut":0,"cells_raw":0,"read":"whole","date_system":"1900"}

{"sheet":"AS 400","index":0,"n_rows":27,"n_cols":38,"rows_kept":27,"cut":false,"hidden":false,"merged":[[22,18,23,18],[17,8,17,9],[22,22,22,23],[17,1,18,1],[17,2,18,2],[17,3,18,3],[17,4,17,5],[17,6,17,7],[22,2,26,11],[1,3,6,13],[15,1,16,7],[22,32,23,32],[8,5,8,6],[9,4,10,4],[22,19,23,19],[22,20,22,21],[22,24,22,25],[22,26,22,27],[22,30,23,30],[22,31,23,31],[17,12,18,12],[17,13,18,13],[17,14,18,14],[22,16,23,16],[22,17,23,17]]}
[]
[null,null,null,"\nDeformed & Paln Mechanical Test limit\nAS 400",null,null,null,null,null,null,null,null,null,null,null,null,{"$f":"R:R&S:S","v":""}]
[null,null,null,null,null,null,null,null,null,null,null,null,null,null,null,null,""]
[null,null,null,null,null,null,null,null,null,null,null,null,null,null,null,null,""]
[null,null,null,null,null,null,null,null,null,null,null,null,null,null,null,null,""]
[null,null,null,null,null,null,null,null,null,null,null,null,null,null,null,null,""]
[null,null,null,null,null,null,null,null,null,null,null,null,null,null,null,null,""]
[null,null,null,null,null,null,null,null,null,null,null,null,null,null,null,null,""]
[null,"Nominal Area",{"$f":"C20*C20*3.14/4","v":23.74625},null,"Nominal U.W",{"$f":"C9*7.86/1000","v":0.18664552500000003},null,null,null,null,null,null,null,null,null,null,""]
[null,null,null,null,"Acceptance \nCriteria","MIN","MAX",null,null,null,null,null,null,null,null,null,""]
[null,null,null,null,null,{"$f":"VLOOKUP($B$20&$C$20,$Q:$AG,7,0)","v":"94.5 %"},{"$f":"VLOOKUP($B$20&$C$20,$Q:$AG,8,0)","v":"97.0 %"}]
[]
[]
[]
[]
[]
[null,null,null,null,null,null,null,null,null,null,null,null,null,null,null,null,{"$f":"R:R&S:S","v":""}]
[null,"GARED","SIZE","CODE","U.W",null,"Y.P",null,"T.S",null,"TS/Y.P","E.L","G.L","BEND\n180°","REBEND\n90°",null,{"$f":"R:R&S:S","v":""}]
[null,null,null,null,"MIN","MAX","MIN","MAX","MIN","MAX","MIN","MIN",null,null,null,null,{"$f":"R:R&S:S","v":""}]
[null,"B500-DWR","5.5",{"$f":"VLOOKUP($B$20&$C$20,$Q:$AG,4,0)","v":"A55"},{"$f":"VLOOKUP($B$20&$C$20,$Q:$AG,5,0)","v":0.44},{"$f":"VLOOKUP($B$20&$C$20,$Q:$AG,6,0)","v":0.5},{"$f":"VLOOKUP($B$20&$C$20,$Q:$AG,9,0)","v":510},{"$f":"VLOOKUP($B$20&$C$20,$Q:$AG,10,0)","v":650},{"$f":"VLOOKUP($B$20&$C$20,$Q:$AG,11,0)","v":625},{"$f":"VLOOKUP($B$20&$C$20,$Q:$AG,12,0)","v":860},{"$f":"VLOOKUP($B$20&$C$20,$Q:$AG,13,0)","v":1.25},{"$f":"VLOOKUP($B$20&$C$20,$Q:$AG,14,0)","v":13},{"$f":"VLOOKUP($B$20&$C$20,$Q:$AG,15,0)","v":"5d"},{"$f":"VLOOKUP($B$20&$C$20,$Q:$AG,16,0)","v":"3D"},{"$f":"VLOOKUP($B$20&$C$20,$Q:$AG,17,0)","v":"5D"},null,{"$f":"R:R&S:S","v":""}]
[null,null,null,null,null,null,null,null,null,null,null,null,null,null,null,null,{"$f":"R:R&S:S","v":""}]
[null,null,null,null,null,null,null,null,null,null,null,null,null,null,null,null,1,2,3,4,5,6,7,8,9,10,11,12,13,14,15,16,17]
[null,null,"من فضلك كنت عايز كود VBA  في USER FORM 2 \nبحث يتم عمل دالة VLOOKUP من خلال شرطين  وهما  أدخال (GARAED & SIZE ) \nكما هو متحقق في هذا النموذج \nولحضرتك جزيل الشكر والتقدير",null,null,null,null,null,null,null,null,null,null,null,null,null,{"$f":"R:R&S:S","v":"GRADESIZE"},"GRADE","SIZE","CODE","U.W",null,"U.W%",null,"Y.P",null,"T.S",null,"TS/Y.P","E.L","Gauge Lengh","BEND","REBEND"]
[null,null,null,null,null,null,null,null,null,null,null,null,null,null,null,null,null,null,null,null,"MIN","MAX","MIN","MAX","MIN","MAX","MIN","MAX","MIN","MIN"]
[null,null,null,null,null,null,null,null,null,null,null,null,null,null,null,null,{"$f":"R:R&S:S","v":"B500-DWR5.5"},"B500-DWR",5.5,"A55",0.44,0.5,"94.5 %","97.0 %",510,650,625,860,1.25,13,"5d","3D","5D",null,null,"GARED","CODE","SIZE"]
[null,null,null,null,null,null,null,null,null,null,null,null,null,null,null,null,{"$f":"R:R&S:S","v":"B400 B-R6"},"B400 B-R",6,"B66",0.83899999999999997,0.93200000000000005,"94.5 %","97.0 %",510,650,625,860,1.25,13,"5d","3D","5D",null,{"$f":"AJ26&AK26","v":"B400 B-RE16"},"B400 B-R","E16",5.5]
[null,null,null,null,null,null,null,null,null,null,null,null,null,null,null,null,{"$f":"R:R&S:S","v":"B500-DWR5.5"},"B500-DWR",5.5,"C77",0.25,0.35,"95.5 %","97.5 %",510,650,625,860,1.25,13,"5d","3D","5D",null,{"$f":"AJ27&AK27","v":"B500-DWRE55"},"B500-DWR","E55",6]