{"text_format":"1","workbook":"xlsx","n_sheets":2,"sheets":["المجمع","1"],"not_rendered":{"charts":0,"images":0,"macros":1,"external_links":0,"defined_names":5,"comments":0,"pivot_tables":0},"unopened":[],"bounds":{"document_bytes":16777216,"sheet_cells":100000,"rows_first":2000,"rows_last":500,"rows_between":2000,"halvings":0,"cell_chars":16384,"cell_head_chars":4096},"cells_cut":0,"cells_raw":0,"read":"whole","date_system":"1900"}

{"sheet":"المجمع","index":0,"n_rows":12,"n_cols":30,"rows_kept":12,"cut":false,"hidden":false,"merged":[]}
["الشهر","رئيس الوردية ","المجموعة","اللون","   التاريخ","مكان الكبس","النوعية ","عدد الوارد انتاج","عدد السليم ","تجربة","عدد المقوس","عدد الرايش","عدد الكسر","الكفاءة السليم ","كفاءة سليم محلي","نسبة المقوس","نسبة الرايش","نسبة الكسر","نسبة هواء ","نسبة طائق","نسبة دخان","نسبة مهبط","نسبة مقوس","اجمالي النسب","اجمالي الكسر","هواء ","طائق","دخان","مهبط","مقوس"]
[null,null,null,null,"2025-01-01","فرن 22","لوزة 5بوصة",139,80,14,0,0,45,{"$f":"I2/$H2","v":0.57553956834532372},{"$f":"J2/$H2","v":0.10071942446043165},0,0,0.32374100719424459,{"$f":"Z2/H2","v":0},{"$f":"AA2/H2","v":0.21582733812949639},{"$f":"AB2/H2","v":2.1582733812949641E-2},{"$f":"AC2/H2","v":2.1582733812949641E-2},{"$f":"AD2/H2","v":0},{"$f":"R2+O2+P2+N2+Q2","v":1},{"$f":"SUM(Z2:AD2)","v":36},null,30,3,3]
[null,null,null,null,"2025-01-01","مكبس رقم 1","دبوس 165 مضلع",142,78,14,0,0,50,{"$f":"I3/$H3","v":0.54929577464788737},{"$f":"J3/$H3","v":9.8591549295774641E-2},{"$f":"K3/$H3","v":0},{"$f":"L3/$H3","v":0},{"$f":"M3/$H3","v":0.352112676056338},{"$f":"Z3/H3","v":5.6338028169014086E-2},{"$f":"AA3/H3","v":0.22535211267605634},{"$f":"AB3/H3","v":2.8169014084507043E-2},{"$f":"AC3/H3","v":0},{"$f":"AD3/H3","v":7.0422535211267607E-3},{"$f":"R3+O3+P3+N3+Q3","v":1},{"$f":"SUM(Z3:AD3)","v":45},8,32,4,null,1]
[null,null,null,null,"2025-01-01","مكبس رقم 1","دبوس 175 مضلع",143,87,30,0,0,26,0.60839160839160844,0.20979020979020979,0,0,0.18181818181818182,{"$f":"Z4/H4","v":6.993006993006993E-3},{"$f":"AA4/H4","v":2.097902097902098E-2},{"$f":"AB4/H4","v":5.5944055944055944E-2},{"$f":"AC4/H4","v":0},{"$f":"AD4/H4","v":0},1,{"$f":"SUM(Z4:AD4)","v":12},1,3,8,null,0]
[null,null,null,null,"2025-01-02","مكبس رقم 1","دبوس 165 مضلع",409,308,29,0,0,72,0.75305623471882643,7.090464547677261E-2,0,0,0.17603911980440098,{"$f":"Z5/H5","v":4.8899755501222497E-2},{"$f":"AA5/H5","v":0},{"$f":"AB5/H5","v":3.9119804400977995E-2},{"$f":"AC5/H5","v":0},{"$f":"AD5/H5","v":2.4449877750611247E-3},1,{"$f":"SUM(Z5:AD5)","v":37},20,null,16,null,1]
[null,null,null,null,"2025-01-03","مكبس رقم 2","مربع م",800,600,10,90,0,100,0.75,1.2500000000000001E-2,0.1125,0,0.125,null,{"$f":"AA6/H6","v":0},null,{"$f":"AC6/H6","v":0},null,1]
[null,null,null,null,"2025-01-04","مكبس رقم 3","مكعب ك",64,56,0,0,0,8,0.875,0,0,0,0.125,{"$f":"Z7/H7","v":6.25E-2},{"$f":"AA7/H7","v":0},{"$f":"AB7/H7","v":0},{"$f":"AC7/H7","v":3.125E-2},{"$f":"AD7/H7","v":0},1,{"$f":"SUM(Z7:AD7)","v":6},4,null,null,2]
[null,null,null,null,"2025-01-04","فرن 22","اسطوانة 23سم",114,7,105,0,0,2,6.1403508771929821E-2,0.92105263157894735,0,0,1.7543859649122806E-2,{"$f":"Z8/H8","v":0},{"$f":"AA8/H8","v":0},{"$f":"AB8/H8","v":0},{"$f":"AC8/H8","v":1.7543859649122806E-2},{"$f":"AD8/H8","v":0},1,{"$f":"SUM(Z8:AD8)","v":2},null,null,null,2]
[null,null,null,null,"2025-01-04","مكبس رقم 1","دبوس 165 مضلع",113,78,0,0,0,35,0.69026548672566368,0,0,0,0.30973451327433627,{"$f":"Z9/H9","v":1.7699115044247787E-2},{"$f":"AA9/H9","v":1.7699115044247787E-2},{"$f":"AB9/H9","v":4.4247787610619468E-2},{"$f":"AC9/H9","v":0},{"$f":"AD9/H9","v":0},1,{"$f":"SUM(Z9:AD9)","v":9},2,2,5]
[null,null,null,null,"2025-01-05","مكبس رقم 2","عامود زجاج",39,23,3,0,0,13,0.58974358974358976,7.6923076923076927E-2,0,0,0.33333333333333331,{"$f":"Z10/H10","v":7.6923076923076927E-2},{"$f":"AA10/H10","v":2.564102564102564E-2},{"$f":"AB10/H10","v":0.10256410256410256},{"$f":"AC10/H10","v":5.128205128205128E-2},{"$f":"AD10/H10","v":0},1,{"$f":"SUM(Z10:AD10)","v":10},3,1,4,2]
[null,null,null,null,"2025-01-05","مكبس رقم 3","مكعب ص",20,3,1,0,0,16,0.15,0.05,0,0,0.8,{"$f":"Z11/H11","v":0.2},{"$f":"AA11/H11","v":0.05},{"$f":"AB11/H11","v":0.1},{"$f":"AC11/H11","v":0},{"$f":"AD11/H11","v":0.25},1,{"$f":"SUM(Z11:AD11)","v":12},4,1,2,null,5]
[null,null,null,null,"2025-01-05","فرن 22","مشط هرمة",98,94,0,0,0,4,0.95918367346938771,0,0,0,4.0816326530612242E-2,{"$f":"Z12/H12","v":1.020408163265306E-2},{"$f":"AA12/H12","v":1.020408163265306E-2},{"$f":"AB12/H12","v":0},{"$f":"AC12/H12","v":0},{"$f":"AD12/H12","v":0},1,{"$f":"SUM(Z12:AD12)","v":2},1,1]

{"sheet":"1","index":1,"n_rows":5,"n_cols":20,"rows_kept":5,"cut":false,"hidden":false,"merged":[]}
["بداية فترة ","2025-01-02",null,null,null,null,null,null,null,null,null,null,null,null,null,null,null,null,"   التاريخ","   التاريخ"]
["نهاية فترة","2025-01-02",null,null,null,null,null,null,null,null,null,null,null,null,null,null,null,null,{"$f":"\">=\"&B1","v":">=45659"},{"$f":"\"<=\"&B2","v":"<=45659"}]
[]
["   التاريخ","مكان الكبس","النوعية ","عدد الوارد انتاج","عدد السليم ","تجربة","عدد المقوس","عدد الرايش","عدد الكسر","الكفاءة السليم ","كفاءة سليم محلي","نسبة المقوس","نسبة الرايش","نسبة الكسر","نسبة هواء ","نسبة طائق","نسبة دخان","نسبة مهبط","نسبة مقوس"]
["2025-01-02","مكبس رقم 1","دبوس 165 مضلع",409,308,29,0,0,72,0.75305623471882643,7.090464547677261E-2,0,0,0.17603911980440098,4.8899755501222497E-2,0,3.9119804400977995E-2,0]